## Sheet1
Group | Cell Number | V_high | V_low | C_discharge | C_charge | cap_c1 | cap_c3 | cap_c5 | Cycle (3)CAP_Dis | Cycle (3)CAP_Dis*0.7 | Life | cap_mean_50 | cap_std_50 | cap_slope_50 | cap_delta_50 | fading_mean_50 | fading_slope_50 | cap_ratio_50 | eff_mean_50 | eff_drop_50 | engy_mean_50 | engy_slope_50 | step_dcir_mean_50 | step_dcir_std_50 | step_dcir_slope_50 | ir_mean_50 | ir_slope_50 | chg_midv_mean_50 | chg_midv_slope_50 | dchg_midv_mean_50 | dchg_midv_slope_50
| b1c0 | 3.6004505 | 1.9957495 | 4 | 3.6 | 0 | 1.0719005 | 1.073174 | 1.0719005 | 0.75033035 | 1190 | 1.063358666 | 0.1651866 | 0.002006238 | 1.0767562 |  |  |  | 1.00021 | -0.000440858 |  |  | 0.01632425832 | 0.002355214 | 3.530064e-05 | 0.01632425832 | 3.530064e-05
| b1c1 | 3.6004534 | 1.9960489 | 4 | 3.6 | 0 | 1.0766124 | 1.0781505 | 1.0766124 | 0.75362868 | 1179 | 1.059613828 | 0.1513822 | 0.002607957 | 1.0817146 |  |  |  | 1.000135 | 0.0001198918 |  |  | 0.01622508702 | 0.003312163 | 6.196543e-05 | 0.01622508702 | 6.196543e-05
| b1c2 | 3.6004429 | 1.9959831 | 4 | 3.6 | 0 | 1.0813154 | 1.0827312 | 1.0813154 | 0.75692078 | 1177 | 1.063500544 | 0.1519349 | 0.002613701 | 1.0858485 |  |  |  | 1.000195 | -7.025846e-05 |  |  | 0.0160714333 | 0.003280865 | 6.201866e-05 | 0.0160714333 | 6.201866e-05
| b1c3 | 3.6004663 | 1.9959741 | 4 | 4 | 0 | 1.0812283 | 1.0827308 | 1.0812283 | 0.75685981 | 1226 | 1.062904148 | 0.1518499 | 0.002624701 | 1.085786 |  |  |  | 1.00037 | -3.576997e-05 |  |  | 0.01564514358 | 0.003193763 | 5.982807e-05 | 0.01564514358 | 5.982807e-05
| b1c4 | 3.6004519 | 1.994925 | 4 | 4 | 0 | 1.0790124 | 1.0804269 | 1.0790124 | 0.75530868 | 1227 | 1.060791694 | 0.1515479 | 0.002620656 | 1.0835332 |  |  |  | 1.000121 | -0.0001694804 |  |  | 0.01600107214 | 0.003266361 | 6.005387e-05 | 0.01600107214 | 6.005387e-05
| b1c5 | 3.6004424 | 1.9962735 | 4 | 4.4 | 0 | 1.0766531 | 1.0785232 | 1.0766531 | 0.75365717 | 1074 | 1.058480472 | 0.1512171 | 0.002602768 | 1.0809518 |  |  |  | 1.000132 | -0.0001354253 |  |  | 0.015954728 | 0.002280929 | 3.695292e-05 | 0.015954728 | 3.695292e-05
| b1c6 | 3.6004338 | 1.9956994 | 4 | 4.8 | 0 | 1.0772603 | 1.0791821 | 1.0772603 | 0.75408221 | 636 | 1.059503388 | 0.151364 | 0.002608072 | 1.0817347 |  |  |  | 1.00045 | 0.0001262706 |  |  | 0.01603176114 | 0.003273519 | 5.585201e-05 | 0.01603176114 | 5.585201e-05
| b1c7 | 3.6004634 | 1.9968352 | 4 | 4.8 | 0 | 1.0951102 | 1.0964732 | 1.0951102 | 0.76657714 | 870 | 1.075190516 | 0.1536017 | 0.002615476 | 1.0975028 |  |  |  | 1.000193 | -2.013305e-05 |  |  | 0.0155476094 | 0.003173751 | 5.759536e-05 | 0.0155476094 | 5.759536e-05
| b1c8 | 3.6004376 | 1.9965873 | 4 | 5.4 | 0 | 1.0912893 | 1.0925323 | 1.0912893 | 0.76390251 | 879 | 1.072789118 | 0.1532597 | 0.002628969 | 1.0951722 |  |  |  | 1.000266 | -0.0001688902 |  |  | 0.01634312654 | 0.002335025 | 3.849188e-05 | 0.01634312654 | 3.849188e-05
| b1c9 | 3.6004348 | 1.995399 | 4 | 5.4 | 0 | 1.0836858 | 1.0847102 | 1.0836858 | 0.75858006 | 1054 | 1.06552868 | 0.152223 | 0.002621089 | 1.0880841 |  |  |  | 1.000292 | 0.000786284 |  |  | 0.01647783338 | 0.002354497 | 3.80421e-05 | 0.01647783338 | 3.80421e-05
| b1c10 | 3.6004353 | 1.9956627 | 4 | 5.4 | 0 | 1.0762031 | 1.0774403 | 1.0762031 | 0.75334217 | 906 | 1.059588522 | 0.151384 | 0.002647476 | 1.0824872 |  |  |  | 1.000708 | -7.834056e-05 |  |  | 0.01586231798 | 0.003238036 | 6.079327e-05 | 0.01586231798 | 6.079327e-05
| b1c11 | 3.6004267 | 1.9907465 | 4 | 5.4 | 0 | 1.0550324 | 1.0564448 | 1.0550324 | 0.73852268 | 788 | 1.03846053 | 0.1483634 | 0.002585689 | 1.0607976 |  |  |  | 1.000579 | 0.0003040916 |  |  | 0.0155508857 | 0.003177037 | 5.36621e-05 | 0.0155508857 | 5.36621e-05
| b1c12 | 3.6004758 | 1.9952865 | 4 | 5.4 | 0 | 1.0786488 | 1.0797327 | 1.0786488 | 0.75505416 | 902 | 1.06025857 | 0.1514695 | 0.002605552 | 1.0827541 |  |  |  | 1.000336 | -0.0001137111 |  |  | 0.01609379956 | 0.002299295 | 3.76797e-05 | 0.01609379956 | 3.76797e-05
| b1c13 | 3.6004357 | 1.9964356 | 4 | 5.4 | 0 | 1.0810564 | 1.0823551 | 1.0810564 | 0.75673948 | 897 | 1.062518092 | 0.1517918 | 0.002601962 | 1.0846964 |  |  |  | 1.000164 | -0.0001974202 |  |  | 0.016681288 | 0.002383222 | 3.940169e-05 | 0.016681288 | 3.940169e-05
| b1c14 | 3.6004148 | 1.9958797 | 4 | 5.4 | 0 | 1.0721085 | 1.0733926 | 1.0721085 | 0.75047595 | 880 | 1.053992784 | 0.1505774 | 0.00260833 | 1.0766748 |  |  |  | 1.000671 | -1.520327e-05 |  |  | 0.01663472034 | 0.002385297 | 3.694391e-05 | 0.01663472034 | 3.694391e-05
| b1c15 | 3.6004381 | 1.9953356 | 4 | 5.4 | 0 | 1.0627433 | 1.0646247 | 1.0627433 | 0.74392031 | 719 | 1.045653832 | 0.1493886 | 0.002601111 | 1.0684544 |  |  |  | 1.000643 | 0.0001682807 |  |  | 0.01648352626 | 0.002365222 | 3.495915e-05 | 0.01648352626 | 3.495915e-05
| b1c16 | 3.6004405 | 1.9959054 | 4 | 5.4 | 0 | 1.0823848 | 1.0840898 | 1.0823848 | 0.75766936 | 862 | 1.064214576 | 0.1520373 | 0.002629775 | 1.0870649 |  |  |  | 1.000589 | -1.266997e-05 |  |  | 0.01601110872 | 0.00326844 | 5.907526e-05 | 0.01601110872 | 5.907526e-05
| b1c17 | 3.6004333 | 1.9958401 | 4 | 5.4 | 0 | 1.0732841 | 1.0745075 | 1.0732841 | 0.75129887 | 857 | 1.055136222 | 0.1507387 | 0.002600618 | 1.0774972 |  |  |  | 1.000186 | -0.0002208698 |  |  | 0.01632098036 | 0.00233179 | 3.951949e-05 | 0.01632098036 | 3.951949e-05
| b1c18 | 6.5945134 | 0.95031118 | 4 | 5.4 | 0 | 1.0667928 | 1.0678893 | 1.0667928 | 0.74675496 | 691 | 1.084283868 | 0.2975115 | 0.005060946 | 1.0689219 |  |  |  | 0.8121847 | -1.799042e-05 |  |  | 0.01948840936 | 0.00278405848 | 4.67909e-05 | 0.01948840936 | 4.67909e-05
| b1c19 | 3.6004362 | 1.9968252 | 4 | 5.4 | 0 | 1.0863022 | 1.0874817 | 1.0863022 | 0.76041154 | 788 | 1.066893318 | 0.1524152 | 0.002590022 | 1.0887345 |  |  |  | 1.00007 | -0.0001956767 |  |  | 0.0159782074 | 0.002282843 | 3.818243e-05 | 0.0159782074 | 3.818243e-05
| b1c20 | 3.6004405 | 1.9958615 | 4 | 5.4 | 0 | 1.0737344 | 1.0750004 | 1.0737344 | 0.75161408 | 534 | 1.051914956 | 0.1502806 | 0.002459339 | 1.0709916 |  |  |  | 1.000639 | 2.890929e-05 |  |  | 0.01467758174 | 0.002998961 | 4.654582e-05 | 0.01467758174 | 4.654582e-05
| b1c21 | 3.6004648 | 1.9957857 | 4 | 5.4 | 0 | 1.0836138 | 1.0848194 | 1.0836138 | 0.75852966 | 559 | 1.06266061 | 0.1518125 | 0.002539834 | 1.0834514 |  |  |  | 1.000822 | -9.173598e-05 |  |  | 0.0144530258 | 0.00295166 | 4.8641e-05 | 0.0144530258 | 4.8641e-05
| b1c22 | 3.6004348 | 1.9962344 | 4 | 6 | 0 | 1.0806096 | 1.0819492 | 1.0806096 | 0.75642672 | 891 | 1.061535906 | 0.1516502 | 0.002581639 | 1.0837351 |  |  |  | 1.000161 | -0.0004610582 |  |  | 0.016238957 | 0.002320183 | 3.803712e-05 | 0.016238957 | 3.803712e-05
| b1c23 | 3.6004357 | 1.9954123 | 4 | 6 | 0 | 1.0805521 | 1.0818073 | 1.0805521 | 0.75638647 | 1014 | 1.061006362 | 0.1515739 | 0.002570815 | 1.0832305 |  |  |  | 1.000065 | -0.000453723 |  |  | 0.01646239986 | 0.002352056 | 3.888141e-05 | 0.01646239986 | 3.888141e-05
| b1c24 | 3.6004333 | 1.995594 | 4 | 6 | 0 | 1.0755144 | 1.0764751 | 1.0755144 | 0.75286008 | 1017 | 1.056447874 | 0.1509235 | 0.002575029 | 1.0785309 |  |  |  | 1.00009 | -0.0001597439 |  |  | 0.0162187302 | 0.002317203 | 3.842121e-05 | 0.0162187302 | 3.842121e-05
| b1c25 | 3.6004639 | 1.9955149 | 4 | 6 | 0 | 1.0763277 | 1.0772517 | 1.0763277 | 0.75342939 | 854 | 1.05730716 | 0.1510466 | 0.00258334 | 1.0793265 |  |  |  | 1.000484 | -0.0001359726 |  |  | 0.01623271666 | 0.0023192 | 3.827065e-05 | 0.01623271666 | 3.827065e-05
| b1c26 | 3.6004462 | 1.9957118 | 4 | 6 | 0 | 1.0887769 | 1.090127 | 1.0887769 | 0.76214383 | 870 | 1.069164686 | 0.1527395 | 0.002589168 | 1.0910344 |  |  |  | 0.9999044 | -0.0002587849 |  |  | 0.01592001932 | 0.002274511 | 3.787191e-05 | 0.01592001932 | 3.787191e-05
| b1c27 | 3.6004462 | 1.9957051 | 4 | 6 | 0 | 1.0801724 | 1.0812072 | 1.0801724 | 0.75612068 | 842 | 1.060704798 | 0.1515311 | 0.002572848 | 1.0824821 |  |  |  | 0.999939 | -0.000448273 |  |  | 0.01573166144 | 0.002247582 | 3.778889e-05 | 0.01573166144 | 3.778889e-05
| b1c28 | 3.6004224 | 1.9960608 | 4 | 6 | 0 | 1.0790652 | 1.0801463 | 1.0790652 | 0.75534564 | 860 | 1.05927852 | 0.1513267 | 0.002562679 | 1.0809796 |  |  |  | 1.000713 | -0.0003666983 |  |  | 0.0162986929 | 0.002328642 | 3.95374e-05 | 0.0162986929 | 3.95374e-05
| b1c29 | 3.6004176 | 1.9957395 | 4 | 6 | 0 | 1.0806577 | 1.0817964 | 1.0806577 | 0.75646039 | 917 | 1.061278934 | 0.151613 | 0.00257704 | 1.0831246 |  |  |  | 1.000149 | -0.0003342893 |  |  | 0.01617223662 | 0.002310527 | 3.89575e-05 | 0.01617223662 | 3.89575e-05
| b1c30 | 3.6004534 | 1.9953012 | 4 | 6 | 0 | 1.0811634 | 1.0821818 | 1.0811634 | 0.75681438 | 709 | 1.061613092 | 0.1516607 | 0.002570386 | 1.0832798 |  |  |  | 1.00014 | -0.0006523309 |  |  | 0.01564662086 | 0.002235438 | 3.797985e-05 | 0.01564662086 | 3.797985e-05
| b1c31 | 3.6004353 | 1.9955978 | 4 | 6 | 0 | 1.0959352 | 1.0971971 | 1.0959352 | 0.76715464 | 876 | 1.07579711 | 0.1536867 | 0.002586186 | 1.0973709 |  |  |  | 1.000212 | -0.0005606793 |  |  | 0.01649848484 | 0.002357105 | 3.955427e-05 | 0.01649848484 | 3.955427e-05
| b1c32 | 3.6004367 | 1.99575 | 4 | 6 | 0 | 1.0789613 | 1.0801555 | 1.0789613 | 0.75527291 | 731 | 1.05938912 | 0.1513426 | 0.00256333 | 1.080977 |  |  |  | 1.000279 | -0.0004581604 |  |  | 0.01580242858 | 0.0022577 | 3.843933e-05 | 0.01580242858 | 3.843933e-05
| b1c33 | 3.6004438 | 1.9956331 | 4 | 6 | 0 | 1.0938309 | 1.0951551 | 1.0938309 | 0.76568163 | 757 | 1.074138112 | 0.1534499 | 0.002595149 | 1.0958972 |  |  |  | 1.000344 | -0.000468799 |  |  | 0.01613148756 | 0.002304687 | 3.824675e-05 | 0.01613148756 | 3.824675e-05
| b1c34 | 3.6004319 | 1.9967456 | 4 | 7 | 0 | 1.0778389 | 1.0785322 | 1.0778389 | 0.75448723 | 742 | 1.058506154 | 0.1512175 | 0.002577546 | 1.0806258 |  |  |  | 0.9999926 | -0.0003656702 |  |  | 0.01648810382 | 0.002355769 | 3.90625e-05 | 0.01648810382 | 3.90625e-05
| b1c35 | 3.6004415 | 1.9956594 | 4 | 7 | 0 | 1.0719526 | 1.073244 | 1.0719526 | 0.75036682 | 703 | 1.052962986 | 0.1504256 | 0.002567547 | 1.0750592 |  |  |  | 0.999997 | -0.0004626806 |  |  | 0.01658380214 | 0.002369394 | 3.980935e-05 | 0.01658380214 | 3.980935e-05
| b1c36 | 3.6006517 | 1.9958467 | 4 | 7 | 0 | 1.0791167 | 1.0804976 | 1.0791167 | 0.75538169 | 704 | 1.059851318 | 0.1514093 | 0.002571348 | 1.081803 |  |  |  | 1.00014 | -0.0003996917 |  |  | 0.0160540158 | 0.00229369 | 3.951379e-05 | 0.0160540158 | 3.951379e-05
| b1c37 | 3.6004457 | 1.9954243 | 4 | 7 | 0 | 1.076063 | 1.0771673 | 1.076063 | 0.7532441 | 648 | 1.05673067 | 0.1509635 | 0.002565063 | 1.0787735 |  |  |  | 1.000047 | -0.0004617622 |  |  | 0.01616717772 | 0.002309853 | 3.918278e-05 | 0.01616717772 | 3.918278e-05
| b1c38 | 3.600419 | 1.9957743 | 4 | 7 | 0 | 1.0740083 | 1.0748016 | 1.0740083 | 0.75180581 | 617 | 1.054569062 | 0.1506543 | 0.002555295 | 1.0760677 |  |  |  | 0.9998702 | -0.0003876387 |  |  | 0.01582715712 | 0.002261306 | 3.886604e-05 | 0.01582715712 | 3.886604e-05
| b1c39 | 3.6004128 | 1.9960017 | 4 | 7 | 0 | 1.083198 | 1.084457 | 1.083198 | 0.7582386 | 625 | 1.064080898 | 0.1520139 | 0.002592066 | 1.0860772 |  |  |  | 0.9999443 | -0.0003600566 |  |  | 0.01629287678 | 0.002327866 | 3.995254e-05 | 0.01629287678 | 3.995254e-05
| b1c40 | 3.6004004 | 1.9959378 | 4 | 8 | 0 | 1.0846047 | 1.086074 | 1.0846047 | 0.75922329 | 966 | 1.065427626 | 0.152206 | 0.002588597 | 1.0874337 |  |  |  | 0.9997797 | -0.0004957678 |  |  | 0.01630214476 | 0.002329178 | 3.960982e-05 | 0.01630214476 | 3.960982e-05
| b1c41 | 3.6003942 | 1.9958735 | 4 | 8 | 0 | 1.0802841 | 1.0817143 | 1.0802841 | 0.75619887 | 1051 | 1.061260692 | 0.1516109 | 0.002583545 | 1.0834147 |  |  |  | 0.9998953 | -0.0003827351 |  |  | 0.01637272418 | 0.002339272 | 3.914252e-05 | 0.01637272418 | 3.914252e-05
| b1c42 | 3.60045 | 1.9957643 | 4 | 8 | 0 | 1.0813485 | 1.0826759 | 1.0813485 | 0.75694395 | 702 | 1.062173754 | 0.1517412 | 0.002584307 | 1.0841715 |  |  |  | 0.999885 | -0.00040073 |  |  | 0.0163208729 | 0.002331937 | 4.038072e-05 | 0.0163208729 | 4.038072e-05
| b1c43 | 3.6004324 | 1.9968529 | 4 | 8 | 0 | 1.0693892 | 1.0705794 | 1.0693892 | 0.74857244 | 651 | 1.049716032 | 0.1499605 | 0.002525195 | 1.0708283 |  |  |  | 1.000073 | -0.0004227517 |  |  | 0.01572322078 | 0.002246563 | 3.947981e-05 | 0.01572322078 | 3.947981e-05
| b1c44 | 3.6004 | 1.9957867 | 4 | 8 | 0 | 1.0860728 | 1.0872587 | 1.0860728 | 0.76025096 | 616 | 1.065953996 | 0.1522804 | 0.002555398 | 1.0871128 |  |  |  | 0.9999776 | -0.0003556257 |  |  | 0.01699946514 | 0.002428783 | 4.196474e-05 | 0.01699946514 | 4.196474e-05
| b1c45 | 3.600409 | 1.9965453 | 4 | 8 | 0 | 1.0852593 | 1.0863998 | 1.0852593 | 0.75968151 | 599 | 1.065745336 | 0.1522509 | 0.002581127 | 1.0875126 |  |  |  | 1.000165 | -0.0003867063 |  |  | 0.01627446142 | 0.002325304 | 4.085038e-05 | 0.01627446142 | 4.085038e-05
| b2c0 | 3.6004043 | 1.9968801 | 4 | 1 | 1.0680572 | 1.0719095 | 1.0719097 | 1.0719095 | 0.75033665 | 300 | 1.06975458 | 0.002906735 | -0.000173525 | -0.0048074 | 1.001589 | -0.0001624679 | 1.001589 | 1.00033 | 0.001587824 |  |  | 0.0168393772 | 0.0003188574 | -1.415524e-05 | 0.0168393772 | -1.415524e-05
| b2c1 | 3.6004252 | 1.9969516 | 4 | 2 | 1.06918 | 1.072906 | 1.0713807 | 1.072906 | 0.7510342 | 148 | 1.056497558 | 0.0115771 | -0.0007919116 | -0.0348573 | 0.9881382 | -0.0007406719 | 0.9881382 | 0.9996845 | 0.001002392 |  |  | 0.01707405568 | 0.0003902985 | -2.266776e-05 | 0.01707405568 | -2.266776e-05
| b2c2 | 3.60043 | 1.995625 | 4 | 2 | 1.0708591 | 1.0754818 | 1.0763675 | 1.0754818 | 0.75283726 | 438 | 1.07828491 | 0.001583708 | 7.518997e-05 | 0.008273 | 1.006934 | 7.021462e-05 | 1.006934 | 1.000676 | -0.0003892928 |  |  | 0.01757784386 | 0.0001615003 | -4.803329e-06 | 0.01757784386 | -4.803329e-06
| b2c3 | 3.6009035 | 1.9964056 | 4 | 2 | 1.0638535 | 1.0676271 | 1.068211 | 1.0676271 | 0.74733897 | 335 | 1.066599372 | 0.00178115 | -0.0001012015 | -0.0007457 | 1.002581 | -9.512727e-05 | 1.002581 | 1.000722 | -0.0005200898 |  |  | 0.0162312142 | 0.0002814543 | -1.632064e-05 | 0.0162312142 | -1.632064e-05
| b2c4 | 3.6004505 | 1.9956245 | 4 | 3.6 | 1.0692153 | 1.0741193 | 1.0752395 | 1.0741193 | 0.75188351 | 444 | 1.07452421 | 0.001109361 | -2.305431e-05 | 0.0036062 | 1.004965 | -2.15619e-05 | 1.004965 | 1.000641 | -0.0005840064 |  |  | 0.01629377124 | 0.0002201785 | -1.26518e-05 | 0.01629377124 | -1.26518e-05
| b2c5 | 3.6004438 | 1.995698 | 4 | 3.6 | 1.0641999 | 1.0691153 | 1.0705818 | 1.0691153 | 0.74838071 | 480 | 1.071922542 | 0.001493729 | 7.148069e-05 | 0.0083983 | 1.007257 | 6.716848e-05 | 1.007257 | 1.00046 | -0.0005150255 |  |  | 0.01686555414 | 0.0001006769 | -3.673496e-06 | 0.01686555414 | -3.673496e-06
| b2c6 | 3.6016593 | 1.996285 | 4 | 3.6 | 1.0651802 | 1.0702139 | 1.0713428 | 1.0702139 | 0.74914973 | 511 | 1.070072764 | 0.002016134 | -9.688145e-05 | 0.0010549 | 1.004593 | -9.095311e-05 | 1.004593 | 1.000543 | -0.0002328576 |  |  | 0.01598889566 | 0.0002849429 | -1.651424e-05 | 0.01598889566 | -1.651424e-05
| b2c7 | 3.6004515 | 1.9983931 | 4 | 3.6 | 1.0219246 | 1.022903 | 1.0237931 | 1.022903 | 0.7160321 | 663 | 1.020869156 | 0.002204776 | -0.0001287159 | -0.0035241 | 0.9989672 | -0.0001259544 | 0.9989672 | 1.000188 | -0.0001565322 |  |  | 0.01707509332 | 0.0001963247 | 3.637926e-06 | 0.01707509332 | 3.637926e-06
| b2c8 | 3.6004686 | 1.9983425 | 4 | 3.6 | 1.0245416 | 1.0273392 | 1.0294046 | 1.0273392 | 0.71913744 | 982 | 1.030980628 | 0.001467177 | 6.182069e-05 | 0.006757 | 1.006285 | 6.033985e-05 | 1.006285 | 1.000532 | 0.003616024 |  |  | 0.01724028252 | 0.0001744527 | 2.594433e-06 | 0.01724028252 | 2.594433e-06
| b2c9 | 3.6004381 | 1.9982595 | 4 | 3.6 | 1.0295508 | 1.0326625 | 1.0343114 | 1.0326625 | 0.72286375 | 1061 | 1.03531034 | 0.001165622 | 4.061954e-05 | 0.0060546 | 1.005594 | 3.945366e-05 | 1.005594 | 1.000491 | 0.002814652 |  |  | 0.0170657419 | 0.0001799962 | 4.107041e-06 | 0.0170657419 | 4.107041e-06
| b2c10 | 3.6004419 | 1.9957428 | 4 | 3.6 | 1.0651031 | 1.0705529 | 1.0720686 | 1.0705529 | 0.74938703 | 561 | 1.072964592 | 0.001414161 | 3.45449e-05 | 0.007337 | 1.007381 | 3.243339e-05 | 1.007381 | 1.000736 | -0.0001300991 |  |  | 0.0178553346 | 0.0001474164 | -8.174921e-06 | 0.0178553346 | -8.174921e-06
| b2c11 | 3.6004205 | 1.9955945 | 4 | 4 | 1.0680432 | 1.0729293 | 1.0743829 | 1.0729293 | 0.75105051 | 477 | 1.07516556 | 0.001254048 | 4.146805e-05 | 0.0071498 | 1.006669 | 3.882619e-05 | 1.006669 | 1.001004 | 3.433462e-05 |  |  | 0.01727720756 | 0.0001300633 | -7.28851e-06 | 0.01727720756 | -7.28851e-06
| b2c12 | 3.6004338 | 1.995914 | 4 | 4 | 1.0676208 | 1.0723143 | 1.0736918 | 1.0723143 | 0.75062001 | 458 | 1.07263565 | 0.001422371 | -5.384396e-05 | 0.0025038 | 1.004697 | -5.04336e-05 | 1.004697 | 1.000145 | -0.0004947639 |  |  | 0.01647693714 | 0.0002445672 | -1.422712e-05 | 0.01647693714 | -1.422712e-05
| b2c13 | 3.600471 | 1.9970031 | 4 | 4 | 1.076097 | 1.0816163 | 1.0827806 | 1.0816163 | 0.75713141 | 483 | 1.081960768 | 0.001283474 | -3.485776e-05 | 0.0039264 | 1.005449 | -3.239277e-05 | 1.005449 | 1.000167 | -0.0002297718 |  |  | 0.0166430709 | 0.0001613136 | -8.771675e-06 | 0.0166430709 | -8.771675e-06
| b2c14 | 3.6004496 | 1.9950495 | 4 | 4 | 1.0742625 | 1.0795292 | 1.0808921 | 1.0795292 | 0.75567044 | 485 | 1.08206937 | 0.001439371 | 6.310658e-05 | 0.0084119 | 1.007267 | 5.87441e-05 | 1.007267 | 1.000176 | -0.0003551557 |  |  | 0.0169934235 | 6.628059e-05 | -2.14148e-06 | 0.0169934235 | -2.14148e-06
| b2c15 | 3.6191573 | 1.9983935 | 4 | 4 | 0.97206396 | 0.97047353 | 0.97007704 | 0.97047353 | 0.679331471 | 209 | 0.9580777644 | 0.007855963 | -0.0005420783 | -0.02631003 | 0.9856119 | -0.000557657 | 0.9856119 | 0.999746 | -0.001599327 |  |  | 0.01683092288 | 0.000168082 | 5.123362e-06 | 0.01683092288 | 5.123362e-06
| b2c16 | 3.6004472 | 1.9982657 | 4 | 4 | 1.0074891 | 1.0109127 | 1.0122658 | 1.0109127 | 0.70763889 | 483 | 1.011877774 | 0.0009437602 | -9.639717e-06 | 0.0035441 | 1.004356 | -9.568061e-06 | 1.004356 | 1.000449 | 0.004059095 |  |  | 0.0171961001 | 8.514779e-05 | 9.721403e-07 | 0.0171961001 | 9.721403e-07
| b2c17 | 3.6004567 | 1.9958034 | 4 | 4.4 | 1.0648884 | 1.0695888 | 1.0722336 | 1.0695888 | 0.74871216 | 494 | 1.074024578 | 0.002690088 | 0.0001445893 | 0.0109999 | 1.008579 | 0.0001357788 | 1.008579 | 1.000201 | -0.0001869185 |  |  | 0.01741909464 | 0.0002331369 | -7.961367e-06 | 0.01741909464 | -7.961367e-06
| b2c18 | 3.6004314 | 1.9961109 | 4 | 4.4 | 1.0610169 | 1.0648464 | 1.0655496 | 1.0648464 | 0.74539248 | 487 | 1.066149344 | 0.001073965 | 1.143097e-06 | 0.0044978 | 1.004837 | 1.07736e-06 | 1.004837 | 0.9999616 | -0.0006544642 |  |  | 0.0171988632 | 0.0002560194 | -1.241262e-05 | 0.0171988632 | -1.241262e-05
| b2c19 | 3.6004376 | 1.9969363 | 4 | 4.4 | 1.0454259 | 1.0480293 | 1.0496798 | 1.0480293 | 0.73362051 | 461 | 1.0466687 | 0.002001148 | -0.0001264566 | -0.002406 | 1.001189 | -0.0001209618 | 1.001189 | 0.999993 | -0.0002751098 |  |  | 0.01692023344 | 0.0003863237 | -2.257311e-05 | 0.01692023344 | -2.257311e-05
| b2c20 | 3.600431 | 1.9956098 | 4 | 4.4 | 1.0786781 | 1.0847358 | 1.0864058 | 1.0847358 | 0.75931506 | 502 | 1.088003844 | 0.001799379 | 8.350631e-05 | 0.0102927 | 1.008646 | 7.741542e-05 | 1.008646 | 1.000275 | -0.001516165 |  |  | 0.01744139206 | 0.0001230133 | -2.649138e-06 | 0.01744139206 | -2.649138e-06
| b2c21 | 3.6004319 | 1.9965215 | 4 | 4.65 | 1.0718927 | 1.0783828 | 1.0800804 | 1.0783828 | 0.75486796 | 489 | 1.080919234 | 0.001590278 | 4.622791e-05 | 0.0086317 | 1.008421 | 4.312737e-05 | 1.008421 | 1.000249 | -0.0001356501 |  |  | 0.01746668954 | 0.000128912 | -5.735394e-06 | 0.01746668954 | -5.735394e-06
| b2c22 | 3.6004462 | 1.9961743 | 4 | 4.65 | 1.0757267 | 1.0813317 | 1.0828061 | 1.0813317 | 0.75693219 | 513 | 1.084320796 | 0.001630086 | 7.314843e-05 | 0.0092037 | 1.007989 | 6.799908e-05 | 1.007989 | 1.00011 | -0.0001681009 |  |  | 0.01703602158 | 9.338973e-05 | -3.51112e-06 | 0.01703602158 | -3.51112e-06
| b2c23 | 3.6004701 | 1.996244 | 4 | 4.65 | 1.0713947 | 1.0763631 | 1.0769193 | 1.0763631 | 0.75345417 | 527 | 1.07712015 | 0.001063847 | -4.41977e-06 | 0.0048349 | 1.005344 | -4.125249e-06 | 1.005344 | 1.00026 | -0.0002179446 |  |  | 0.0172555208 | 0.0001992376 | -1.144352e-05 | 0.0172555208 | -1.144352e-05
| b2c24 | 3.6004429 | 1.9953299 | 4 | 4.8 | 1.0639789 | 1.0691004 | 1.0712154 | 1.0691004 | 0.74837028 | 495 | 1.071940484 | 0.00157074 | 7.770195e-05 | 0.0086112 | 1.007483 | 7.30296e-05 | 1.007483 | 1.000225 | -0.0003435655 |  |  | 0.0170860938 | 0.0001563983 | -2.105729e-06 | 0.0170860938 | -2.105729e-06
| b2c25 | 3.6004615 | 1.9962401 | 4 | 4.8 | 1.0640887 | 1.0688325 | 1.0698761 | 1.0688325 | 0.74818275 | 461 | 1.071241184 | 0.00134315 | 5.019877e-05 | 0.0073091 | 1.006722 | 4.717536e-05 | 1.006722 | 1.000204 | -0.0003555245 |  |  | 0.01725345448 | 0.000158227 | -7.77362e-06 | 0.01725345448 | -7.77362e-06
| b2c26 | 3.6004682 | 1.9965243 | 4 | 4.8 | 1.0733846 | 1.0789365 | 1.079951 | 1.0789365 | 0.75525555 | 471 | 1.081524326 | 0.00154838 | 5.451003e-05 | 0.0082763 | 1.007583 | 5.078331e-05 | 1.007583 | 1.000106 | -0.0002846838 |  |  | 0.01763955872 | 0.0001664662 | -7.654572e-06 | 0.01763955872 | -7.654572e-06
| b2c27 | 3.6004343 | 1.996314 | 4 | 4.9 | 1.0623763 | 1.0674493 | 1.0684742 | 1.0674493 | 0.74721451 | 468 | 1.070525194 | 0.001646476 | 7.967147e-05 | 0.0090836 | 1.00767 | 7.499364e-05 | 1.00767 | 1.00021 | -0.0006967259 |  |  | 0.01735193132 | 0.0001136894 | -4.226736e-06 | 0.01735193132 | -4.226736e-06
| b2c28 | 3.6004267 | 1.9961843 | 4 | 4.9 | 1.0682162 | 1.0732845 | 1.074273 | 1.0732845 | 0.75129915 | 509 | 1.076473468 | 0.001700903 | 8.334425e-05 | 0.0095601 | 1.00773 | 7.802189e-05 | 1.00773 | 1.001053 | -8.989427e-05 |  |  | 0.01706866028 | 0.0001050199 | -2.540588e-06 | 0.01706866028 | -2.540588e-06
| b2c29 | 3.6004391 | 1.9961615 | 4 | 4.9 | 1.0699197 | 1.0740113 | 1.0746225 | 1.0740113 | 0.75180791 | 498 | 1.07736678 | 0.0018331 | 0.000107789 | 0.0091604 | 1.00696 | 0.000100745 | 1.00696 | 1.00047 | -0.0006582521 |  |  | 0.0169714626 | 8.195248e-05 | -8.072276e-07 | 0.0169714626 | -8.072276e-07
| b2c30 | 3.600431 | 1.9956889 | 4 | 5.2 | 1.0634685 | 1.0685999 | 1.0696967 | 1.0685999 | 0.74801993 | 481 | 1.071864778 | 0.00174938 | 9.215042e-05 | 0.0095821 | 1.007895 | 8.665082e-05 | 1.007895 | 1.000192 | -0.0002332889 |  |  | 0.01751708714 | 0.0001004858 | -4.441011e-06 | 0.01751708714 | -4.441011e-06
| b2c31 | 3.6004376 | 1.9959083 | 4 | 5.2 | 1.0695118 | 1.0749165 | 1.0765644 | 1.0749165 | 0.75244155 | 492 | 1.07880799 | 0.001898048 | 9.375312e-05 | 0.0105154 | 1.008692 | 8.765973e-05 | 1.008692 | 1.000205 | -0.0002607132 |  |  | 0.01753408138 | 6.664241e-05 | -1.336559e-06 | 0.01753408138 | -1.336559e-06
| b2c32 | 3.6004443 | 1.9957175 | 4 | 5.2 | 1.0712117 | 1.0750949 | 1.0773442 | 1.0750949 | 0.75256643 | 519 | 1.079180904 | 0.001787807 | 8.781567e-05 | 0.0094644 | 1.007439 | 8.197789e-05 | 1.007439 | 0.9997275 | 0.0005901039 |  |  | 0.0174955367 | 0.0001152936 | -1.3854e-06 | 0.0174955367 | -1.3854e-06
| b2c33 | 3.6004434 | 1.9958816 | 4 | 5.2 | 1.0758885 | 1.0797886 | 1.0819733 | 1.0797886 | 0.75585202 | 520 | 1.083979388 | 0.001758397 | 8.820943e-05 | 0.0092871 | 1.00752 | 8.198752e-05 | 1.00752 | 0.9999179 | 0.0001517284 |  |  | 0.0175533976 | 8.743604e-05 | 1.186421e-07 | 0.0175533976 | 1.186421e-07
| b2c34 | 3.6004429 | 1.9959326 | 4 | 5.2 | 1.0649502 | 1.0694284 | 1.072331 | 1.0694284 | 0.74859988 | 499 | 1.074073178 | 0.001939488 | 9.341173e-05 | 0.0106231 | 1.008567 | 8.771465e-05 | 1.008567 | 0.9999146 | -0.0004021056 |  |  | 0.0175349262 | 7.736117e-05 | -6.078476e-07 | 0.0175349262 | -6.078476e-07
| b2c35 | 3.6004524 | 1.9967766 | 4 | 5.2 | 1.0651143 | 1.0690631 | 1.0717659 | 1.0690631 | 0.74834417 | 463 | 1.073266824 | 0.001720722 | 8.459233e-05 | 0.00898 | 1.007654 | 7.942089e-05 | 1.007654 | 1.000139 | -0.0003637455 |  |  | 0.01711553858 | 0.0001268866 | -5.734954e-06 | 0.01711553858 | -5.734954e-06
| b2c36 | 3.6004467 | 1.9954319 | 4 | 5.6 | 1.0753652 | 1.0792044 | 1.0818433 | 1.0792044 | 0.75544308 | 535 | 1.08450715 | 0.002079787 | 0.0001113714 | 0.0105302 | 1.008501 | 0.0001035661 | 1.008501 | 1.000232 | -0.0001206273 |  |  | 0.02012739172 | 6.035956e-05 | 3.188712e-07 | 0.02012739172 | 3.188712e-07
| b2c37 | 3.60044 | 1.9964266 | 4 | 5.6 | 1.0712371 | 1.0761782 | 1.0771992 | 1.0761782 | 0.75332474 | 478 | 1.079710468 | 0.001892411 | 0.0001078615 | 0.010093 | 1.00791 | 0.0001006887 | 1.00791 | 1.000251 | -0.000471511 |  |  | 0.0180775284 | 6.373565e-05 | 1.942782e-07 | 0.0180775284 | 1.942782e-07
| b2c38 | 3.6004405 | 1.9966836 | 4 | 5.6 | 1.0661006 | 1.070408 | 1.0726807 | 1.070408 | 0.7492856 | 465 | 1.074432574 | 0.001713163 | 8.706286e-05 | 0.009554 | 1.007815 | 8.166477e-05 | 1.007815 | 1.000165 | -0.0001622992 |  |  | 0.0176850564 | 6.217847e-05 | 3.777277e-07 | 0.0176850564 | 3.777277e-07
| b2c39 | 3.6004386 | 1.996182 | 4 | 5.6 | 1.0743777 | 1.0793217 | 1.0821269 | 1.0793217 | 0.75552519 | 459 | 1.085007866 | 0.002319614 | 0.0001221173 | 0.0123357 | 1.009894 | 0.0001136633 | 1.009894 | 1.000291 | -1.804483e-05 |  |  | 0.01797175562 | 6.650371e-05 | 7.20713e-07 | 0.01797175562 | 7.20713e-07
| b2c40 | 3.6005077 | 1.9955931 | 4 | 5.6 | 1.0735563 | 1.0788745 | 1.0799356 | 1.0788745 | 0.75521215 | 499 | 1.081850062 | 0.001666675 | 7.205981e-05 | 0.009108 | 1.007726 | 6.712252e-05 | 1.007726 | 1.000029 | 0.00173407 |  |  | 0.0172360766 | 0.0001386128 | -4.656626e-06 | 0.0172360766 | -4.656626e-06
| b2c41 | 3.6004224 | 1.99575 | 4 | 5.6 | 1.0648384 | 1.0704525 | 1.0715803 | 1.0704525 | 0.74931675 | 429 | 1.074235716 | 0.002039523 | 0.0001063619 | 0.0108881 | 1.008825 | 9.988548e-05 | 1.008825 | 1.00019 | -0.0002350687 |  |  | 0.01777432716 | 0.0001208526 | -4.112377e-07 | 0.01777432716 | -4.112377e-07
| b2c42 | 3.6004663 | 1.9963536 | 4 | 6 | 1.074605 | 1.079802 | 1.0810982 | 1.079802 | 0.7558614 | 466 | 1.082745414 | 0.001652684 | 8.432871e-05 | 0.0091748 | 1.007575 | 7.847414e-05 | 1.007575 | 0.9999299 | -0.000282447 |  |  | 0.01717599658 | 8.518514e-05 | -4.218567e-07 | 0.01717599658 | -4.218567e-07
| b2c43 | 3.6004505 | 1.9959612 | 4 | 6 | 1.0691837 | 1.0753698 | 1.076982 | 1.0753698 | 0.75275886 | 462 | 1.079199278 | 0.002019766 | 9.994742e-05 | 0.0111966 | 1.009367 | 9.348012e-05 | 1.009367 | 1.000136 | -0.0003022297 |  |  | 0.01806703882 | 7.974954e-05 | 1.081406e-07 | 0.01806703882 | 1.081406e-07
| b2c44 | 3.6004624 | 1.9959178 | 4 | 6 | 1.0664769 | 1.072312 | 1.0738072 | 1.072312 | 0.7506184 | 457 | 1.075695954 | 0.001875152 | 9.767805e-05 | 0.0103239 | 1.008644 | 9.158946e-05 | 1.008644 | 1.000097 | -0.0001621492 |  |  | 0.01758019384 | 6.896352e-05 | 1.003101e-06 | 0.01758019384 | 1.003101e-06
| b2c45 | 3.600503 | 1.9962139 | 4 | 6 | 1.0661633 | 1.0717604 | 1.0732507 | 1.0717604 | 0.75023228 | 487 | 1.074588674 | 0.001568239 | 6.894837e-05 | 0.0089433 | 1.007903 | 6.466962e-05 | 1.007903 | 1.000101 | -0.000208469 |  |  | 0.0170050798 | 8.664875e-05 | -3.460093e-06 | 0.0170050798 | -3.460093e-06
| b2c46 | 3.600502 | 1.995801 | 4 | 6 | 1.0683196 | 1.0743216 | 1.0759063 | 1.0743216 | 0.75202512 | 429 | 1.078290158 | 0.002072906 | 0.0001087191 | 0.0113375 | 1.009333 | 0.0001017665 | 1.009333 | 1.00022 | -0.0001290825 |  |  | 0.01768356264 | 7.177391e-05 | 1.995527e-06 | 0.01768356264 | 1.995527e-06
| b2c47 | 3.6004338 | 1.9976468 | 4 | 6 | 1.0383378 | 1.0438014 | 1.0461055 | 1.0438014 | 0.73066098 | 713 | 1.049076476 | 0.002282793 | 9.853953e-05 | 0.0114126 | 1.010342 | 9.490123e-05 | 1.010342 | 1.000419 | -0.0004272625 |  |  | 0.01731693608 | 0.0002060208 | -1.13357e-05 | 0.01731693608 | -1.13357e-05
| b3c0 | 3.6004233 | 1.9942794 | 4 | 5 | 1.0665728 | 1.0682849 | 1.0690936 | 1.0682849 | 0.74779943 | 1009 | 1.070518154 | 0.0009516755 | 4.360936e-05 | 0.004387 | 1.003699 | 4.088737e-05 | 1.003699 | 1.000338 | 6.203836e-05 |  |  | 0.01524443044 | 4.842306e-05 | -2.069136e-06 | 0.01524443044 | -2.069136e-06
| b3c1 | 3.6001911 | 1.9960155 | 4 | 5.3 | 1.0642239 | 1.0661838 | 1.0672238 | 1.0661838 | 0.74632866 | 1063 | 1.068092988 | 0.0008421505 | 2.839307e-05 | 0.0039124 | 1.003636 | 2.66796e-05 | 1.003636 | 1.000389 | 0.0002532484 |  |  | 0.01498222438 | 5.304303e-05 | -1.590014e-06 | 0.01498222438 | -1.590014e-06
| b3c2 | 3.6001639 | 1.9943748 | 4 | 5.6 | 1.0600004 | 1.0610899 | 1.0619584 | 1.0610899 | 0.74276293 | 1267 | 1.06259362 | 0.0005826823 | 1.397524e-05 | 0.0024023 | 1.002446 | 1.318418e-05 | 1.002446 | 1.000635 | 0.0003770486 |  |  | 0.01465480806 | 9.317003e-05 | -3.074466e-06 | 0.01465480806 | -3.074466e-06
| b3c3 | 3.6001639 | 1.9960275 | 4 | 5.6 | 1.0622736 | 1.0632294 | 1.0643547 | 1.0632294 | 0.74426058 | 1115 | 1.064982864 | 0.0006429311 | 2.55845e-05 | 0.0027834 | 1.00255 | 2.408466e-05 | 1.00255 | 1.000611 | 0.0001355695 |  |  | 0.01498571554 | 2.762182e-05 | 1.003943e-06 | 0.01498571554 | 1.003943e-06
| b3c4 | 3.600204 | 1.980125 | 4 | 5.6 | 1.0717411 | 1.0730443 | 1.0737818 | 1.0730443 | 0.75113101 | 1048 | 1.074673006 | 0.0006802474 | 3.24516e-05 | 0.0032502 | 1.002736 | 3.027932e-05 | 1.002736 | 1.000374 | 0.0002949573 |  |  | 0.01513115122 | 3.950083e-05 | -1.66633e-06 | 0.01513115122 | -1.66633e-06
| b3c5 | 3.6001749 | 1.9909935 | 4 | 5.6 | 1.0500579 | 1.0520495 | 1.0531315 | 1.0520495 | 0.73643465 | 828 | 1.0535256 | 0.0006657124 | 1.959296e-05 | 0.0034129 | 1.003302 | 1.865893e-05 | 1.003302 | 1.00051 | 0.00106071 |  |  | 0.0151901261 | 6.286445e-05 | -2.670947e-06 | 0.0151901261 | -2.670947e-06
| b3c6 | 3.6001668 | 1.9960008 | 4 | 3.7 | 1.0620248 | 1.0629802 | 1.0630716 | 1.0629802 | 0.74408614 | 667 | 1.058874712 | 0.002915472 | -0.0002004797 | -0.0082407 | 0.9970339 | -0.0001887712 | 0.9970339 | 1.000263 | -1.09486e-08 |  |  | 0.01366955976 | 7.600951e-05 | 5.154326e-06 | 0.01366955976 | 5.154326e-06
| b3c7 | 3.6006813 | 1.9955025 | 4 | 4.8 | 1.0664694 | 1.0682656 | 1.0689943 | 1.0682656 | 0.74778592 | 1836 | 1.070205942 | 0.000936931 | 3.297516e-05 | 0.0039541 | 1.003504 | 3.091993e-05 | 1.003504 | 1.00011 | 0.0005609007 |  |  | 0.01542435934 | 3.661221e-05 | -1.689909e-06 | 0.01542435934 | -1.689909e-06
| b3c8 | 3.6005259 | 1.9971371 | 4 | 5 | 1.0636606 | 1.0656182 | 1.0665767 | 1.0656182 | 0.74593274 | 828 | 1.06805541 | 0.001019066 | 4.767515e-05 | 0.0049081 | 1.004132 | 4.482177e-05 | 1.004132 | 0.9999883 | 0.0003445333 |  |  | 0.01526970564 | 5.486254e-05 | -2.702306e-06 | 0.01526970564 | -2.702306e-06
| b3c9 | 3.6002579 | 1.9957523 | 4 | 5.3 | 1.0683683 | 1.0703384 | 1.0714244 | 1.0703384 | 0.74923688 | 1039 | 1.072814998 | 0.001012886 | 4.340446e-05 | 0.0047038 | 1.004162 | 4.062687e-05 | 1.004162 | 1.000258 | 0.0005417435 |  |  | 0.015789372 | 3.791745e-05 | -1.489599e-06 | 0.015789372 | -1.489599e-06
| b3c10 | 3.6005383 | 1.9968014 | 4 | 4.8 | 1.0608749 | 1.0624784 | 1.0632553 | 1.0624784 | 0.74373488 | 1078 | 1.064427378 | 0.0008482773 | 3.934796e-05 | 0.0040524 | 1.003349 | 3.709011e-05 | 1.003349 | 1.000418 | 0.001788023 |  |  | 0.0153774425 | 5.04145e-05 | -2.124669e-06 | 0.0153774425 | -2.124669e-06
| b3c11 | 3.6002078 | 1.9922585 | 4 | 5.6 | 1.0673251 | 1.0686512 | 1.0695097 | 1.0686512 | 0.74805584 | 817 | 1.070247606 | 0.0006804095 | 2.062642e-05 | 0.0029216 | 1.002738 | 1.932534e-05 | 1.002738 | 1.000148 | 0.0005734026 |  |  | 0.01552561294 | 2.821867e-05 | -1.067919e-06 | 0.01552561294 | -1.067919e-06
| b3c12 | 3.6001706 | 1.9787612 | 4 | 5.6 | 1.0731678 | 1.0748765 | 1.0758239 | 1.0748765 | 0.75241355 | 932 | 1.076486378 | 0.0007285086 | 2.853263e-05 | 0.0034745 | 1.003092 | 2.65873e-05 | 1.003092 | 1.000186 | 0.0004506019 |  |  | 0.0160407868 | 3.595706e-05 | -1.354193e-06 | 0.0160407868 | -1.354193e-06
| b3c13 | 3.6002021 | 1.9968476 | 4 | 5.6 | 1.0642039 | 1.0665193 | 1.0675212 | 1.0665193 | 0.74656351 | 816 | 1.06899612 | 0.001064481 | 4.287743e-05 | 0.0051062 | 1.004503 | 4.029061e-05 | 1.004503 | 1.000115 | 0.0004734112 |  |  | 0.01515102698 | 4.536133e-05 | -2.368985e-06 | 0.01515102698 | -2.368985e-06
| b3c14 | 3.6001806 | 1.985075 | 4 | 5.6 | 1.0716274 | 1.0742604 | 1.0753649 | 1.0742604 | 0.75198228 | 858 | 1.076861306 | 0.001255112 | 6.318857e-05 | 0.0060802 | 1.004884 | 5.896505e-05 | 1.004884 | 1.000483 | -0.0001015236 |  |  | 0.01555500712 | 4.048237e-05 | -1.755882e-06 | 0.01555500712 | -1.755882e-06
| b3c15 | 3.600173 | 1.9965487 | 4 | 5.9 | 1.0677625 | 1.0689965 | 1.0701469 | 1.0689965 | 0.74829755 | 876 | 1.070805288 | 0.0007184175 | 2.689363e-05 | 0.0032742 | 1.00285 | 2.51869e-05 | 1.00285 | 0.9999885 | 0.000662957 |  |  | 0.01531479416 | 3.722215e-05 | -1.619279e-06 | 0.01531479416 | -1.619279e-06
| b3c16 | 3.6005769 | 1.9959445 | 4 | 4.8 | 1.0605524 | 1.0615807 | 1.062538 | 1.0615807 | 0.74310649 | 1638 | 1.063738802 | 0.0008311567 | 3.508541e-05 | 0.0034048 | 1.003004 | 3.30822e-05 | 1.003004 | 1.000102 | 0.001349086 |  |  | 0.01532561844 | 4.153234e-05 | -2.026318e-06 | 0.01532561844 | -2.026318e-06
| b3c17 | 3.6001763 | 1.9941554 | 4 | 5.3 | 1.0653081 | 1.0671474 | 1.0681428 | 1.0671474 | 0.74700318 | 1315 | 1.067145914 | 0.001928123 | 9.340432e-06 | 0.0021292 | 1.001725 | 8.767822e-06 | 1.001725 | 1.000771 | 0.0006810478 |  |  | 0.0154803167 | 0.0004545918 | -4.834391e-06 | 0.0154803167 | -4.834391e-06
| b3c18 | 3.6001816 | 1.9959621 | 4 | 5.6 | 1.0674672 | 1.0685793 | 1.0693455 | 1.0685793 | 0.74800551 | 1146 | 1.069601868 | 0.0005091714 | 6.933109e-07 | 0.001703 | 1.002 | 6.494915e-07 | 1.002 | 1.000138 | 0.000691345 |  |  | 0.0150134358 | 3.003597e-05 | -8.411412e-07 | 0.0150134358 | -8.411412e-07
| b3c19 | 3.6001697 | 1.995647 | 4 | 5.6 | 1.0706265 | 1.0726638 | 1.0733607 | 1.0726638 | 0.75086466 | 1155 | 1.073438344 | 0.0005662514 | -1.205887e-06 | 0.0024512 | 1.002626 | -1.126338e-06 | 1.002626 | 1.000294 | 0.0004235588 |  |  | 0.01546182078 | 3.220896e-05 | -1.034058e-06 | 0.01546182078 | -1.034058e-06
| b3c20 | 3.6003885 | 1.9961758 | 4 | 5 | 1.063777 | 1.065752 | 1.0665587 | 1.065752 | 0.7460264 | 813 | 1.067595614 | 0.0008064012 | 3.237771e-05 | 0.0039853 | 1.00359 | 3.043656e-05 | 1.00359 | 1.000496 | 0.0006408094 |  |  | 0.01525430692 | 4.791443e-05 | -1.765968e-06 | 0.01525430692 | -1.765968e-06
| b3c21 | 3.6001906 | 1.9965215 | 4 | 3.7 | 1.0678786 | 1.0680218 | 1.0682704 | 1.0680218 | 0.74761526 | 772 | 1.06604079 | 0.002025282 | -0.0001360521 | -0.0055518 | 0.998279 | -0.0001274041 | 0.998279 | 1.000173 | -3.332997e-05 |  |  | 0.01404485444 | 5.95524e-05 | 4.042271e-06 | 0.01404485444 | 4.042271e-06
| b3c22 | 3.6001706 | 1.9642215 | 4 | 5.9 | 1.0551282 | 1.0569252 | 1.0577407 | 1.0569252 | 0.73984764 | 1002 | 1.05853436 | 0.0007119449 | 2.042494e-05 | 0.0033966 | 1.003228 | 1.935778e-05 | 1.003228 | 1.000139 | 0.0003737635 |  |  | 0.01569703044 | 5.750048e-05 | -2.663841e-06 | 0.01569703044 | -2.663841e-06
| b3c23 | 3.6005683 | 1.9964538 | 4 | 4.8 | 1.0650446 | 1.0665785 | 1.0674673 | 1.0665785 | 0.74660495 |  | 1.068228788 | 0.0007648314 | 2.004686e-05 | 0.0020742 | 1.00299 | 1.882255e-05 | 1.00299 | 0.999777 | 0.001546151 |  |  | 0.01526868314 | 3.134112e-05 | -1.552508e-06 | 0.01526868314 | -1.552508e-06
| b3c24 | 3.6003695 | 1.996067 | 4 | 5 | 1.0451531 | 1.0472243 | 1.0485005 | 1.0472243 | 0.73305701 | 825 | 1.050159998 | 0.001191459 | 6.120438e-05 | 0.0057325 | 1.004791 | 5.856021e-05 | 1.004791 | 1.000008 | 0.0004192357 |  |  | 0.0155581765 | 6.412483e-05 | -2.560488e-06 | 0.0155581765 | -2.560488e-06
| b3c25 | 3.6001773 | 1.9964528 | 4 | 5.3 | 1.0600799 | 1.061978 | 1.0629901 | 1.061978 | 0.7433846 | 989 | 1.064634464 | 0.001117964 | 5.792887e-05 | 0.0052045 | 1.004296 | 5.464576e-05 | 1.004296 | 1.000209 | 0.0002107199 |  |  | 0.0156333741 | 3.774962e-05 | -1.309637e-06 | 0.0156333741 | -1.309637e-06
| b3c26 | 3.6001887 | 1.9954782 | 4 | 5.6 | 1.0709693 | 1.0725763 | 1.0737659 | 1.0725763 | 0.75080341 | 1028 | 1.075102506 | 0.0009744927 | 4.441393e-05 | 0.0044597 | 1.003859 | 4.147078e-05 | 1.003859 | 1.000164 | 0.0006641883 |  |  | 0.0155894833 | 3.242205e-05 | -1.224335e-06 | 0.0155894833 | -1.224335e-06
| b3c27 | 3.6001573 | 1.9880614 | 4 | 5.6 | 1.0592589 | 1.0613309 | 1.0624913 | 1.0613309 | 0.74293163 | 850 | 1.06377462 | 0.001004283 | 4.50785e-05 | 0.0049465 | 1.004263 | 4.255664e-05 | 1.004263 | 1.000148 | 0.0003559626 |  |  | 0.0149151158 | 4.870581e-05 | -1.66824e-06 | 0.0149151158 | -1.66824e-06
| b3c28 | 3.6001678 | 1.9964786 | 4 | 3.7 | 1.0512739 | 1.0522791 | 1.0526985 | 1.0522791 | 0.73659537 | 541 | 1.049527548 | 0.002408353 | -0.0001631217 | -0.0062214 | 0.9983388 | -0.0001551657 | 0.9983388 | 0.9999975 | 0.0001273277 |  |  | 0.01331962268 | 8.891938e-05 | 6.11977e-06 | 0.01331962268 | 6.11977e-06
| b3c29 | 3.6001678 | 1.9846158 | 4 | 5.9 | 1.0652004 | 1.067315 | 1.0684901 | 1.067315 | 0.7471205 | 858 | 1.070360084 | 0.001273522 | 6.58794e-05 | 0.0058144 | 1.004844 | 6.184696e-05 | 1.004844 | 1.000125 | 0.0003820169 |  |  | 0.01485476848 | 4.539371e-05 | -2.69788e-06 | 0.01485476848 | -2.69788e-06
| b3c30 | 3.6002054 | 1.9960938 | 4 | 5.3 | 1.0674757 | 1.0696324 | 1.0705589 | 1.0696324 | 0.74874268 | 935 | 1.07176253 | 0.0009270317 | 3.919359e-05 | 0.004634 | 1.004016 | 3.671614e-05 | 1.004016 | 1.000328 | 0.0003852902 |  |  | 0.01557374868 | 4.8597e-05 | -2.114112e-06 | 0.01557374868 | -2.114112e-06
| b3c31 | 3.6001916 | 1.9965081 | 4 | 5.9 | 1.0674968 | 1.0689309 | 1.0699984 | 1.0689309 | 0.74825163 | 731 | 1.071036284 | 0.0008427956 | 3.717508e-05 | 0.0035903 | 1.003316 | 3.482453e-05 | 1.003316 | 1.000081 | 0.0006262677 |  |  | 0.01585473514 | 3.990091e-05 | -1.17728e-06 | 0.01585473514 | -1.17728e-06
| b3c32 | 3.6005831 | 1.9959917 | 4 | 4.8 | 1.07156 | 1.073159 | 1.074086 | 1.073159 | 0.7512113 |  | 1.074552066 | 0.000658432 | 1.69095e-05 | 0.002885 | 1.002792 | 1.578026e-05 | 1.002792 | 0.9997343 | 0.0005323277 |  |  | 0.01541146154 | 5.313385e-05 | -2.858408e-06 | 0.01541146154 | -2.858408e-06
| b3c33 | 3.6006742 | 1.9958234 | 4 | 5 | 1.0594152 | 1.0607876 | 1.0616887 | 1.0607876 | 0.74255132 | 1284 | 1.062449334 | 0.0006587451 | 2.392795e-05 | 0.0030533 | 1.002864 | 2.2586e-05 | 1.002864 | 0.9999946 | 5.249389e-05 |  |  | 0.0153519604 | 5.82366e-05 | -2.583505e-06 | 0.0153519604 | -2.583505e-06
| b3c34 | 3.600296 | 1.9959087 | 4 | 5.3 | 1.0602307 | 1.0620755 | 1.0631043 | 1.0620755 | 0.74345285 | 1158 | 1.063751408 | 0.0007198743 | 1.72688e-05 | 0.0033892 | 1.003321 | 1.628778e-05 | 1.003321 | 1.000029 | 0.0003473794 |  |  | 0.01530108626 | 4.387387e-05 | -1.524963e-06 | 0.01530108626 | -1.524963e-06
| b3c35 | 3.600286 | 1.9955287 | 4 | 5.6 | 1.0626153 | 1.0637906 | 1.0644418 | 1.0637906 | 0.74465342 | 1093 | 1.064986948 | 0.000518472 | 1.042034e-05 | 0.00218 | 1.002232 | 9.806316e-06 | 1.002232 | 1.000137 | 0.0004769387 |  |  | 0.01537651674 | 3.842939e-05 | -1.573241e-06 | 0.01537651674 | -1.573241e-06
| b3c36 | 3.6002865 | 1.9857626 | 4 | 5.6 | 1.0573761 | 1.0580546 | 1.0589134 | 1.0580546 | 0.74063822 | 923 | 1.059916232 | 0.0007047021 | 1.715261e-05 | 0.0022777 | 1.002402 | 1.622187e-05 | 1.002402 | 1.000139 | 4.319475e-05 |  |  | 0.01513605612 | 4.661196e-05 | -1.859613e-06 | 0.01513605612 | -1.859613e-06
| b3c37 | 3.6138244 | 1.9388843 | 4 | 4.8 | 1.0489386 | 1.0479383 | 1.04812 | 1.0479383 | 0.73355681 | 1390 | 1.049507832 | 0.001958313 | 5.199305e-05 | 0.0009517 | 1.000543 | 4.956729e-05 | 1.000543 | 0.9995777 | 0.0033469 |  |  | 0.01471821192 | 0.0003437971 | 1.989792e-07 | 0.01471821192 | 1.989792e-07
| b3c38 | 3.6002698 | 1.996223 | 4 | 5 | 1.0691597 | 1.0708532 | 1.0715792 | 1.0708532 | 0.74959724 | 1935 | 1.07217628 | 0.0006139317 | 1.936545e-05 | 0.0029792 | 1.002821 | 1.811278e-05 | 1.002821 | 1.000125 | 0.0002501184 |  |  | 0.01584451652 | 4.848673e-05 | -2.211238e-06 | 0.01584451652 | -2.211238e-06
| b3c39 | 3.6003499 | 1.9842067 | 4 | 5.3 | 1.0464231 | 1.048004 | 1.0489986 | 1.048004 | 0.7336028 | 1156 | 1.05073784 | 0.001094413 | 5.012727e-05 | 0.004671 | 1.004123 | 4.790344e-05 | 1.004123 | 1.000202 | 0.0002058562 |  |  | 0.01556480298 | 5.615944e-05 | -2.011735e-06 | 0.01556480298 | -2.011735e-06
| b3c40 | 3.6001682 | 1.9959621 | 4 | 5.6 | 1.0581568 | 1.0598956 | 1.0613143 | 1.0598956 | 0.74192692 | 796 | 1.063170534 | 0.001196611 | 4.950798e-05 | 0.0053869 | 1.004738 | 4.6787e-05 | 1.004738 | 1.000312 | 0.0004633985 |  |  | 0.01544466486 | 4.265769e-05 | -2.543284e-06 | 0.01544466486 | -2.543284e-06
| b3c41 | 3.6001945 | 1.9848733 | 4 | 5.6 | 1.0491925 | 1.0514336 | 1.052555 | 1.0514336 | 0.73600352 | 786 | 1.054092456 | 0.001143242 | 5.866927e-05 | 0.0055895 | 1.00467 | 5.59185e-05 | 1.00467 | 1.000385 | 0.0006006092 |  |  | 0.01832071354 | 8.787517e-05 | -3.444602e-06 | 0.01832071354 | -3.444602e-06
| b3c42 | 3.6001906 | 1.9961667 | 4 | 4.8 | 1.0657128 | 1.0676856 | 1.0685903 | 1.0676856 | 0.74737992 | 1642 | 1.069451242 | 0.000815362 | 4.041786e-05 | 0.0042126 | 1.003508 | 3.792566e-05 | 1.003508 | 1.000061 | 0.0005746658 |  |  | 0.01624546838 | 5.453841e-05 | -2.807896e-06 | 0.01624546838 | -2.807896e-06
| b3c43 | 3.6002049 | 1.9979072 | 4 | 5 | 1.0691668 | 1.0708117 | 1.0717107 | 1.0708117 | 0.74956819 | 1046 | 1.072778944 | 0.0008115946 | 3.578546e-05 | 0.003963 | 1.003378 | 3.347042e-05 | 1.003378 | 1.000212 | 0.0004287578 |  |  | 0.01590185982 | 9.474734e-05 | 5.506305e-07 | 0.01590185982 | 5.506305e-07
| b3c44 | 3.6001763 | 1.9963326 | 4 | 5.3 | 1.0686373 | 1.0703323 | 1.0714406 | 1.0703323 | 0.74923261 | 940 | 1.073178276 | 0.001127675 | 5.53677e-05 | 0.0051004 | 1.004249 | 5.18115e-05 | 1.004249 | 1.000266 | 0.0003822564 |  |  | 0.01557609906 | 4.793052e-05 | -2.120845e-06 | 0.01557609906 | -2.120845e-06
| b3c45 | 3.6006927 | 1.9957056 | 4 | 4.8 | 1.0688018 | 1.0701143 | 1.0706183 | 1.0701143 | 0.74908001 | 1801 | 1.071447712 | 0.0006775834 | 3.023727e-05 | 0.0033429 | 1.002476 | 2.829081e-05 | 1.002476 | 1.000114 | 0.0001465913 |  |  | 0.0156249282 | 4.147239e-05 | -2.005248e-06 | 0.0156249282 | -2.005248e-06